## SGT MOS
SN | Product Name [产品名称] | Package [封装] | Parameter [电性参数] | [8 empty] | Potential Applications
|  |  | Vds [min V] | Id [A] 25℃ | Vth,V |  |  | Rds(on) (mΩ)
[8 empty] | at VGS = 10V |  | at VGS = 4.5V
[5 empty] | [min.] | [typ.] | [max.] | [typ.] | [max.] | [typ.] | [max.]
1 | SPTJ03R008LGA | DFN5X6c | 30 | -- | 1 | -- | 3 | 0.88 | 0.98 | 1.3 | 1.6 | 马达驱动、电池供电线路、同步整流、逆变器
2 | SPTJ04R016LY | DFN5X6 | 40 | 195 | 1 | -- | 2.5 | 1.3 | 1.6 | 2 | 2.4 | 电池管理线路(BMS)、同步整流
3 | SPTD04R020LY | TO-252 | 40 | 190 | 1 | -- | 2.5 | 1.85 | 2.3 | 2.6 | 3.2 | 电池管理线路(BMS)、同步整流
4 | SPTJ04R016HY | DFN5X6 | 40 | 195 | 2 | -- | 5 | 1.4 | 1.7 | -- | -- | 电池管理线路(BMS)、同步整流
5 | SPTP04R022HY | TO-220 | 40 | 185 | 2 | -- | 5 | 2 | 2.5 | -- | -- | 电池管理线路(BMS)、同步整流
6 | SPTD04R022HY | TO-252 | 40 | 185 | 2 | -- | 5 | 1.9 | 2.5 | -- | -- | 电池管理线路(BMS)、同步整流
7 | SPTP04R030LY | TO-220 | 40 | 110 | 1 | -- | 2.5 | 2.8 | 3.4 | 4.2 | 5 | 电池管理线路(BMS)、同步整流
8 | SPTJ04R030LY | DFN5X6 | 40 | 110 | 1 | -- | 2.4 | 2.8 | 3.5 | 4.2 | 5 | 电池管理线路(BMS)、同步整流
9 | SPTP4R02 | TO220 | 45 | 160 | 2 | -- | 4 | 1.6 | 2 | -- | -- | 马达驱动、电池供电线路、同步整流、逆变器
10 | SPTJ4R02 | DFN5X6 | 45 | 180 | 2 | -- | 4 | 1.45 | 1.75 | -- | -- | 同步整流、UPS、硬开关电路、高频开关电源
11 | SPTQ4D5R01 | TOLL | 45 | 400 | 2 | -- | 4 | 0.55 | 0.7 | -- | -- | 马达驱动、电池供电线路、同步整流、逆变器
12 | SPTQ045R013LY | TOLL | 45 | 250 | 1 | -- | 2.5 | 1.1 | 1.4 | 1.5 | 2 | 电池管理线路、同步整流
13 | SPTQ4D5R1D8 | TOLL | 45 | 230 | 2 | -- | 4 | 1.25 | 1.5 | -- | -- | 马达驱动、电池供电线路、同步整流、逆变器
14 | SPTQ4D5R1D5 | TOLL | 45 | 310 | 1 | -- | 2.5 | 1.1 | 1.5 | 1.55 | 2 | 马达驱动、电池供电线路、同步整流、逆变器
15 | SPTJ4D5R1D5 | DFN5X6c | 45 | 210 | 1 | -- | 2.5 | 0.95 | 1.3 | 1.4 | 1.8 | 马达驱动、电池供电线路、同步整流、逆变器
16 | SPTJ4D5R1D8 | DFN5X6c | 45 | 210 | 2 | -- | 4 | 1.1 | 1.5 | -- | -- | 马达驱动、电池供电线路、同步整流、逆变器
17 | SPTJ6R1D7 | DFN5X6c | 60 | 380 | 2.5 | -- | 3.5 | 1.6 | 1.95 | -- | -- | 马达驱动、电池供电线路、同步整流、逆变器
19 | SPTJ6R2D2 | DFN5X6 | 60 | 180 | 2 | -- | 4 | 1.8 | 2.2 | -- | -- | 马达驱动、电池供电线路、同步整流、逆变器
20 | SPTP6R2D2 | TO220 | 60 | 165 | 2 | -- | 4 | 2.2 | 2.6 | -- | -- | 同步整流、UPS、硬开关电路、高频开关电源
21 | SPTB6R2D2 | TO263 | 60 | 165 | 2 | -- | 4 | 2.2 | 2.6 | -- | -- | 同步整流、UPS、硬开关电路、高频开关电源
22 | SPTP6R03A | TO220 | 60 | 220 | 1.1 | -- | 2.5 | 2.1 | 2.5 | 2.8 | 4 | 同步整流、UPS、硬开关电路、高频开关电源
23 | SPTJ6R03A | DFN5X6 | 60 | 160 | 1.1 | -- | 2.5 | 1.7 | 2.1 | 2.4 | 3.2 | 马达驱动、电池供电线路、同步整流、逆变器
24 | SPTP6R04 | TO220 | 60 | 120 | 2.5 | -- | 3.5 | 3.5 | 4 | -- | -- | 马达驱动、电池供电线路、同步整流、逆变器
25 | SPTD6R04 | TO252 | 60 | 120 | 2.5 | -- | 3.5 | 3.9 | 4.5 | -- | -- | 马达驱动、电池供电线路、同步整流、逆变器
26 | SPTJ6R06 | DFN5X6 | 60 | 75 | 1.1 | -- | 2.5 | 5.1 | 6 | 7.7 | 9 | 马达驱动、电池供电线路、同步整流、逆变器
27 | SPTD6R06 | TO252 | 60 | 75 | 1.1 | -- | 2.5 | 4.9 | 6 | 7.6 | 9 | 马达驱动、电池供电线路、同步整流、逆变器
28 | SPTP6R06 | TO220 | 60 | 75 | 1.1 | -- | 2.5 | 4.9 | 6 | 7.6 | 9 | 马达驱动、电池供电线路、同步整流、逆变器
29 | SPTJ6R06H | DFN5X6 | 60 | 70 | 2 | -- | 4 | 5.75 | 6.6 | -- | -- | 马达驱动、电池供电线路、同步整流、逆变器
30 | SPTP6R06H | TO220 | 60 | 70 | 2 | -- | 4 | 5.55 | 6.6 | -- | -- | 马达驱动、电池供电线路、同步整流、逆变器
31 | SPTD6R10* | TO252 | 60 | 47 | 1.1 | -- | 2.5 | 8 | 10 | 12 | 20 | 马达驱动、电池供电线路、同步整流、逆变器
32 | SPTJ6R10H | DFN5X6 | 60 | 50 | 2 | -- | 4 | 8 | 10 | -- | -- | 马达驱动、电池供电线路、同步整流、逆变器
33 | SPTP6R10H | TO220 | 60 | 50 | 2 | -- | 4 | 8.3 | 10 | -- | -- | 马达驱动、电池供电线路、同步整流、逆变器
34 | SPTD6R17 | TO252 | 60 | 40 | 1 | -- | 2.5 | 12.5 | 17 | 15 | 20 | 无线充电、适配器、通信线路
36 | SPTJ8R2D7B | DFN5X6c | 80 | 190 | 2 | -- | 4 | 1.95 | 2.5 |  |  | 马达驱动、电池供电线路、同步整流、逆变器
37 | SPTD3607 | TO252 | 80 | 80 | 2.5 | -- | 3.4 | 5.6 | 6 | -- | -- | 同步整流、高频开关电源、DC\DC转换器
38 | SPTP08R5D5 | TO220 | 80 | 108 | 2.5 | -- | 3.4 | 5.2 | 6 | -- | -- | 同步整流、高频开关电源、DC\DC转换器
39 | SPTD8R10H | TO252 | 80 | 95 | 2 | -- | 4 | 6.9 | 8.5 | -- | -- | 同步整流、高频开关电源、DC\DC转换器
40 | SPTP8R10H | TO220 | 80 | 95 | 2 | -- | 4 | 7.2 | 8.5 | -- | -- | 同步整流、高频开关电源、DC\DC转换器
41 | SPTB8R10H | TO263 | 80 | 95 | 2 | -- | 4 | 7.2 | 8.5 | -- | -- | 同步整流、高频开关电源、DC\DC转换器
42 | SPTD8R14 | TO252 | 80 | 45 | 1.1 | -- | 2.5 | 10.5 | 14 | 16.5 | 22 | 同步整流、高频开关电源、DC\DC转换器
43 | SPTD8R14H | TO252 | 80 | 45 | 2 | -- | 4 | 10 | 13 |  |  | 同步整流、高频开关电源、DC\DC转换器
44 | SPTD8R20 | TO252 | 80 | 50 | 1.1 | -- | 2.5 | 13 | 16 | 19 | 23 | 无线充电、充电优化线路、通信线路
45 | SPTF10R0D7 | TO247 | 100 | 400 | 2 | -- | 4 | 1 | 1.5 | -- | -- | 同步整流、高频开关电源
46 | SPTQ10R1D6 | TOLL | 100 | 385 | 2 | -- | 4 | 1.1 | 1.4 | -- | -- | 同步整流、高频开关电源
47 | SPTF10R1D6 | TO247 | 100 | 308 | 2 | -- | 4 | 1.7 | 2.1 | -- | -- | 同步整流、高频开关电源
48 | SPTP10R3D2 | TO220 | 100 | 193 | 1.1 | -- | 2.1 | 2.8 | 3.5 | 3.5 | 4.7 | 电子保险丝、同步整流、高频开关电源
49 | SPTP10R3D5H | TO220 | 100 | 193 | 2 | -- | 4 | 3 | 3.5 | -- | -- | 电子保险丝、同步整流、高频开关电源
50 | SPTB10R3D5H | TO263 | 100 | 193 | 2 | -- | 4 | 3 | 3.5 | -- | -- | 电子保险丝、同步整流、高频开关电源
51 | SPTP10R05 | TO220 | 100 | 150 | 1.1 | -- | 2.5 | 4.1 | 5 | 5.7 | 8 | 同步整流、高频开关电源
52 | SPTJ10R05 | DFN5X6 | 100 | 110 | 1.1 | -- | 2.5 | 4.1 | 5 | 5.7 | 8 | 同步整流、高频开关电源
53 | SPTJ10R05H | DFN5X6 | 100 | 110 | 2 | -- | 4 | 4.1 | 5 | -- | -- | 同步整流、高频开关电源
54 | SPTB10R05H | TO263 | 100 | 110 | 2 | -- | 4 | 4.2 | 5 | -- | -- | 同步整流、高频开关电源
55 | SPTP10R05H | TO220 | 100 | 110 | 2 | -- | 4 | 4.2 | 5 | -- | -- | 同步整流、高频开关电源
56 | SPTP10R05BH | TO220 | 100 | 136 | 2.5 | -- | 3.5 | 4.3 | 4.9 | -- | -- | 同步整流、UPS、硬开关电路、高频开关电源
57 | SPTJ10R05BH | DFN5X6 | 100 | 120 | 2.5 | -- | 3.5 | 4.3 | 4.9 | -- | -- | 同步整流、UPS、硬开关电路、高频开关电源
58 | SPTP10R5D5 | TO220 | 100 | 135 | 2 | -- | 4 | 4.5 | 5.5 | -- | -- | 高频开关电源、充电优化线路
59 | SPTJ10R5D5 | DFN5X6 | 100 | 115 | 2 | -- | 4 | 4.3 | 5.5 | -- | -- | 高频开关电源、充电优化线路
60 | SPTP10R06 | TO220 | 100 | 136 | 2.5 | -- | 3.4 | 4.8 | 5.6 | -- | -- | 高频开关电源、充电优化线路
61 | SPTJ10R06 | DFN5X6 | 100 | 136 | 2.5 | -- | 3.4 | 4.8 | 5.6 | -- | -- | 高频开关电源、充电优化线路
62 | SPTJ10R10B | DFN5X6 | 100 | 80 | 1.1 | -- | 2.5 | 7 | 8.4 | 9.8 | 12 | 同步整流、高频开关电源
63 | SPTD10R10B | TO252 | 100 | 80 | 1.1 | -- | 2.5 | 7.4 | 8.8 | 10 | 12 | 同步整流、高频开关电源
64 | SPTP10R10BH | TO220 | 100 | 80 | 2 | -- | 4 | 7.4 | 8.8 | -- | -- | 同步整流、高频开关电源
65 | SPTA10R10BH | TO220F | 100 | 45 | 2 | -- | 4 | 7.4 | 8.8 | -- | -- | 同步整流、高频开关电源
66 | SPTD10R13H | TO252 | 100 | 65 | 2 | -- | 4 | 8.7 | 10.5 | -- | -- | 同步整流、UPS、硬开关电路、高频开关电源
67 | SPTD10R14* | TO252 | 100 | 60 | 1 | -- | 3 | 9.5 | 11.5 | 13.5 | 18.5 | 同步整流、UPS、硬开关电路、高频开关电源
68 | SPTD10R14H | TO252 | 100 | 60 | 2 | -- | 4 | 9.2 | 11 | -- | -- | 同步整流、高频开关电源、DC\DC转换器
69 | SPTP10R14H | TO220 | 100 | 60 | 2 | -- | 4 | 9.4 | 11 | -- | -- | 同步整流、高频开关电源、DC\DC转换器
70 | SPTU10R16 | TO251 | 100 | 40 | 1.1 | -- | 2.5 | 14 | 16 | 19.6 | 25 | 高频开关电源、DC\DC转换器
71 | SPTD10R16 | TO252 | 100 | 40 | 1.1 | -- | 2.5 | 14 | 16 | 19.6 | 25 | 高频开关电源、DC\DC转换器
72 | SPTJ10R16H | DFN5X6 | 100 | 50 | 2 | -- | 4 | 13 | 16 | -- | -- | 高频开关电源、DC\DC转换器
73 | SPTP10R16H | TO220 | 100 | 50 | 2 | -- | 4 | 13.5 | 16 | -- | -- | 高频开关电源、DC\DC转换器
74 | SPTP10R20 | TO220 | 100 | 42 | 1.1 | -- | 2.5 | 15 | 20 | 21 | 30 | 无线充电、充电优化线路、通信线路
75 | SPTU10R20 | TO251 | 100 | 42 | 1.1 | -- | 2.5 | 15 | 20 | 21 | 30 | 无线充电、充电优化线路、通信线路
76 | SPTD10R20 | TO252 | 100 | 42 | 1.1 | -- | 2.5 | 15 | 20 | 21 | 30 | 无线充电、充电优化线路、通信线路
77 | SPTP10R040HA | TO220 | 100 | 160 | 2 | -- | 4 | 3.8 | 4.6 | -- | --
78 | SPTQ12R025 | TOLL | 120 | 250 | 2.5 | -- | 4.5 | 1.9 | 2.5 | -- | -- | 无线充电、充电优化线路、通信线路
79 | SPTP12R04 | TO220 | 120 | 180 | 2.5 | -- | 4.5 | 3 | 4 | -- | -- | 无线充电、充电优化线路、通信线路
80 | SPTB12R04 | TO263 | 120 | 180 | 2.5 | -- | 4.5 | 3 | 4 | -- | -- | 无线充电、充电优化线路、通信线路
81 | SPTJ12R08 | DFN5X6 | 120 | 110 | 1 | -- | 2.5 | 5.1 | 6.1 | 6.7 | 8 | 无线充电、充电优化线路、通信线路
82 | SPTB12R08 | TO263 | 120 | 110 | 1 | -- | 2.5 | 5.2 | 6.1 | 7 | 8 | 无线充电、充电优化线路、通信线路
83 | SPTP12R08H | TO220 | 120 | 110 | 2.5 | -- | 4.5 | 6 | 7.2 | -- | -- | 无线充电、充电优化线路、通信线路
84 | SPTB12R08H | TO263 | 120 | 110 | 2.5 | -- | 4.5 | 5.9 | 7.2 | -- | -- | 无线充电、充电优化线路、通信线路
85 | SPTJ12R08H | DFN5X6 | 120 | 110 | 2.5 | -- | 4.5 | 6.4 | 7.2 | -- | -- | 无线充电、充电优化线路、通信线路
86 | SPTD12R15 | TO252 | 120 | 60 | 1.1 | -- | 2.5 | 10.5 | 12.5 | 14 | 16.5 | 马达驱动、电池供电线路、同步整流、逆变器
87 | SPTP12R15 | TO220 | 120 | 60 |  |  |  | 10 | 12.5 | 14 | 16 | 马达驱动、电池供电线路、同步整流、逆变器
88 | SPTJ12R15 | DFN5X6 | 120 | 60 | 1.1 | -- | 2.5 | 10.5 | 12.5 | 14 | 16.5 | 马达驱动、电池供电线路、同步整流、逆变器
89 | SPTS12R15 | SOP8 | 120 | 12 | 1.1 | -- | 2.5 | 11.5 | 15 | 14.5 | 18 | 马达驱动、电池供电线路、同步整流、逆变器
90 | SPTD12R15H | TO252 | 120 | 60 | 2 | -- | 4 | 10.8 | 13 | -- | -- | 马达驱动、电池供电线路、同步整流、逆变器
91 | SPTP12R15H | TO220 | 120 | 60 | 2 | -- | 4 | 10.8 | 13 | -- | -- | 马达驱动、电池供电线路、同步整流、逆变器
92 | SPT12R84Z3 | SOT23-3L | 120 | 3 | 1 | -- | 2.5 | 65 | 84 | 85 | 115 | 背光电源
93 | SPTD12R84 | TO252 | 120 | 10 | 1 | -- | 2.5 | 58 | 75 | 77 | 100 | 背光电源
94 | SPTF15R2D5 | TO247 | 150 | 203 | 2 | -- | 4 | 2.35 | 2.7 | -- | -- | 马达驱动、电池供电线路、同步整流、逆变器
95 | SPTF15R3D5 | TO247 | 150 | 190 | 2 | -- | 4 | 3.2 | 3.7 | -- | -- | 马达驱动、电池供电线路、同步整流、逆变器
96 | SPTP15R7D5 | TO220 | 150 | 140 | 2.5 | -- | 4.5 | 4.95 | 6 | -- | -- | 马达驱动、电池供电线路、同步整流、逆变器
97 | SPTB15R7D5 | TO263 | 150 | 140 | 2.5 | -- | 4.5 | 4.85 | 6 | -- | -- | 马达驱动、电池供电线路、同步整流、逆变器
98 | SPTQ15R7D5 | TOLL | 150 | 170 | 2.5 | -- | 4.5 | 4.8 | 5.6 | -- | -- | 马达驱动、电池供电线路、同步整流、逆变器
99 | SPTA15R7D5 | TO-220F | 150 | 140 | 2.5 | -- | 4.5 | 5.05 | 6 | -- | -- | 马达驱动、电池供电线路、同步整流、逆变器
100 | SPTP20R10 | TO220 | 200 | 110 | 2 | -- | 4 | 9.3 | 10.5 | -- | -- | 同步整流、逆变器
101 | SPTB20R10 | TO263 | 200 | 110 | 2 | -- | 4 | 9.3 | 10.5 | -- | -- | 同步整流、逆变器
102 | SPTF20R10 | TO247 | 200 | 110 | 2 | -- | 4 | 9.3 | 10.5 | -- | -- | 同步整流、逆变器
103 | SPTW20R10 | TO3P | 200 | 110 | 2 | -- | 4 | 9.3 | 10.5 | -- | -- | 同步整流、逆变器
104 | SPTQ20R10 | TOLL | 200 | 110 | 2 | -- | 4 | 9.3 | 10.5 | -- | -- | 同步整流、逆变器
105 | SPTP20R20HIA | TO220 | 200 | 75 | 2.5 | -- | 4.5 | 17.5 | 20 | -- | -- | 同步整流、逆变器
106 | SPTB20R20HIA | TO263 | 200 | 75 | 2.5 | -- | 4.5 | 17.5 | 20 | -- | -- | 同步整流、逆变器
107 | SPTJ20R20HIA | DFN5X6 | 200 | 75 | 2.5 | -- | 4.5 | 18 | 20 | -- | -- | 同步整流、逆变器
108 | SPTP20R20KA | TO220 | 200 | 75 | 2.5 | -- | 4.5 | 18 | 20 | -- | -- | 同步整流、高速硬开关电路、逆变器
109 | SPTF25R20 | TO247 | 250 | 93 | 2.5 | -- | 4.5 | 18 | 20 | -- | -- | 同步整流、逆变器
110 | SPTP25R20 | TO220 | 250 | 93 | 2.5 | -- | 4.5 | 18 | 20 | -- | -- | 同步整流、逆变器
111 | SPTB25R20 | TO263 | 250 | 93 | 2.5 | -- | 4.5 | 18 | 20 | -- | -- | 同步整流、逆变器
112 | SPTQ25R20 | TOLL | 250 | 93 | 2.5 | -- | 4.5 | 18 | 20 | -- | -- | 同步整流、逆变器
113 | SPTP25R40HIA | TO220 | 250 | 45 | 2.5 | -- | 4.5 | 34 | 40 | -- | -- | 同步整流、逆变器
114 | SPTB25R40HIA | TO263 | 250 | 45 | 2.5 | -- | 4.5 | 34 | 40 | -- | -- | 同步整流、逆变器
115 | SPTJ25R40HIA | DFN5X6 | 250 | 45 | 2.5 | -- | 4.5 | 38 | 42 | -- | -- | 同步整流、逆变器
116 | SPTD25R80HIA | TO252 | 250 | 20 | 2.5 | -- | 4.5 | 89 | 100 |  |  | 同步整流、逆变器
117 | SPTJ25R80HIA | DFN5X6 | 250 | 20 | 2.5 | -- | 4.5 | 89 | 100 |  |  | 同步整流、逆变器

## Trench MOS
SN | Product Name [产品名称] | Package [封装] | Parameter [电性参数] | [8 empty] | Potential Applications
|  |  | Vds [min V] | Id [A] 25℃ | Vth,V |  |  | Rds(on) (mΩ)
[8 empty] | at VGS = 10V |  | at VGS = 4.5V
[5 empty] | [min.] | [typ.] | [max.] | [typ.] | [max.] | [typ.] | [max.]
1 | PTP02N03N | TO220 | 30 | 130 | 1 | -- | 2.5 | 2.4 | 3.2 | 3.9 | 5 | 锂电保护、UPS、电动工具
2 | PTD02N03N | TO252 | 30 | 130 | 1 | -- | 2.5 | 2.4 | 3.2 | 3.9 | 5 | 锂电保护、UPS、电动工具
3 | PTJ02N03N | DFN5X6 | 30 | 120 | 1 | -- | 2.5 | 2.2 | 3.2 | 3.6 | 5 | 锂电保护、UPS、电动工具
4 | PTD2D5N03N | TO252 | 30 | 140 | 1 | -- | 2 | 2.5 | 3 | 3.4 | 4 | 锂电保护、UPS、电动工具
5 | PTI030N03LA | PDFN3.3*3.3 | 30 | 75 | 1 | -- | 2.2 | 3.5 | 4.5 | 4.8 | 5.8 | 锂电保护、UPS、电动工具
6 | PTD030N03LA | TO252 | 30 | 130 | 1 | -- | 2.2 | 3 | 4 | 4.8 | 5.8 | 锂电保护、UPS、电动工具
7 | PTD05N03N | TO252 | 30 | 90 | 1 | -- | 2.5 | 3.8 | 5.1 | 5 | 7 | 锂电保护、UPS、电动工具
8 | PTD04N03LA | TO252 | 30 | 70 | 1 | -- | 2 | 4.5 | 5.5 | 6 | 7.2 | 锂电保护、UPS、电动工具
9 | PTJ04N03LA | DFN5X6 | 30 | 65 | 1 | -- | 2 | 4.8 | 5.5 | 6.2 | 7.2 | 锂电保护、UPS、电动工具
10 | PTI04N03LA | PDFN3.3*3.3 | 30 | 65 | 1 | -- | 2 | 4.8 | 5.5 | 6.2 | 7.2 | 锂电保护、UPS、电动工具
11 | PTP02N04N | TO220 | 40 | 270 | 2 | -- | 4 | 1.85 | 2.5 | -- | -- | 应急电源、UPS、电动工具
12 | PTP02N04NB | TO220 | 40 | 270 | 2 | -- | 4 | 1.9 | 2.5 | -- | -- | 应急电源、UPS、电动工具
13 | PTJ02N04NB | DFN5X6 | 40 | 170 | 2 | -- | 4 | 2 | 2.5 | -- | -- | 应急电源、UPS、电动工具
14 | PTP03N04N1 | TO220 | 40 | 240 | 2 | -- | 4 | 2.2 | 3 | -- | -- | 同步整流、应急电源、UPS、电动工具
15 | PTJ03N04N1 | DFN5X6 | 40 | 140 | 2 | -- | 4 | 2.2 | 3 | -- | -- | 同步整流、应急电源、UPS、电动工具
16 | PTP04N04N | TO220 | 40 | 206 | 2 | -- | 4 | 2.8 | 3.6 | -- | -- | 同步整流、应急电源、UPS、电动工具
17 | PTD060N06HA | TO-252 | 60 | 115 | 2 | -- | 4 | 5.3 | 6.3 |  |  | 同步整流、应急电源、UPS、电动工具
18 | PTP060N06HA | TO-220 | 60 | 115 | 2 | -- | 4 | 5.6 | 6.5 |  |  | 同步整流、应急电源、UPS、电动工具
19 | PTJ060N06HA | DFN5X6 | 60 | 115 | 2 | -- | 4 | 4.9 | 6 |  |  | 同步整流、应急电源、UPS、电动工具
20 | PTP03N06NB | TO220 | 60 | 150 | 2 | -- | 4 | 4 | 5 | -- | -- | 电机、UPS
21 | PTB03N06NB | TO-263 | 60 | 150 | 2 | -- | 4 | 4 | 5 |  |  | 电机、UPS
22 | PTJ03N06NB | DFN5X6 | 60 | 150 | 2 | -- | 4 | 3.7 | 4.5 |  |  | 电机、UPS
23 | PTD9506E | TO-252 | 68 | 105 | 2 | -- | 4 | 6 | 7.2 |  |  | 电机、UPS
24 | PTP9506E | TO-220 | 68 | 105 | 2 | -- | 4 | 6 | 7.2 |  |  | 电机、UPS
25 | PTJ9506E | DFN5X6 | 68 | 105 | 2 | -- | 4 | 5.3 | 6.5 |  |  | 电机、UPS
备注说明：*:暂无样品；DFN5X6c=PDFN5X6(clip)

## Planar MOS
SN | Product Name [产品名称] | Package [封装] | Parameter [电性参数] | [8 empty] | Potential Applications
|  |  | Vds [min V] | Id [A] 25℃ | Vth,V |  |  | Rds(on) (Ω)
[8 empty] | at VGS = 10V |  | at VGS = 4.5V
[5 empty] | [min.] | [typ.] | [max.] | [typ.] | [max.] | [typ.] | [max.]
1 | PTP04N04A | TO220 | 40 | 206 | 2 | -- | 4 | 0.004 | 0.0045 | -- | -- | DC\DC转换器、DC\AC逆变器
2 | PTP16N06A | TO220 | 60 | 65 | 2 | -- | 4 | 0.015 | 0.018 | -- | -- | 电机
3 | PTP08N06A | TO220 | 60 | 120 | 2 | -- | 4 | 0.0074 | 0.008 | -- | -- | 电机
4 | PTW200N6D5 | TO3P | 65 | 200 | 2 | -- | 4 | 0.004 | 0.0052 | -- | -- | 电机、UPS
5 | PTP540 | TO220 | 100 | 33 | 2 | -- | 4 | 0.03 | 0.044 | -- | -- | 电机、UPS
6 | PTP23N10A | TO220 | 100 | 57 | 2 | -- | 4 | 0.017 | 0.023 | -- | -- | 电机、UPS
7 | PTC80N10 | Chip | 100 | 80 | 2 | -- | 4 | 0.022* | 0.029* | -- | -- | 逆变器、去频闪、通信电源
8 | PTC150N10 | Chip | 100 | 150 | 2 | -- | 4 | 0.011* | 0.015* | -- | -- | 逆变器、去频闪、通信电源
9 | PTD09N20C | TO252 | 200 | 9 | 1 | -- | 3 | 0.25 | 0.3 | 0.27 | 0.32 | 逆变器、去频闪、通信电源
10 | PTP18N20B | TO220 | 200 | 18 | 2 | -- | 4 | 0.13 | 0.18 | -- | -- | 逆变器、去频闪、通信电源
11 | PTD18N20B | TO252 | 200 | 18 | 2 | -- | 4 | 0.13 | 0.18 | -- | -- | 逆变器、去频闪、通信电源
12 | PTP18N20A | TO220 | 200 | 18 | 2 | -- | 4 | 0.12 | 0.18 | -- | -- | 逆变器、去频闪、通信电源
13 | PTP40N20 | TO220 | 200 | 40 | 2 | -- | 4 | 0.05 | 0.065 | -- | -- | 110V开关，逆变器、通信电源
14 | PTW40N20 | TO3P | 200 | 40 | 2 | -- | 4 | 0.05 | 0.065 | -- | -- | 110V开关，逆变器、通信电源
15 | PTW50N20 | TO3P | 200 | 50 | 2 | -- | 4 | 0.04 | 0.05 | -- | -- | 110V开关，逆变器、通信电源
16 | PTW90N20 | TO3P | 200 | 94 | 2 | -- | 4 | 0.023 | 0.028 | -- | -- | 工业电源、通信电源
17 | PTP40N25 | TO220 | 250 | 40 | 2 | -- | 4 | 0.079 | 0.1 | -- | -- | 110V开关，逆变器、通信电源、LED
18 | PTB40N25 | TO263 | 250 | 40 | 2 | -- | 4 | 0.079 | 0.1 | -- | -- | 110V开关，逆变器、通信电源、LED
19 | PTW50N25 | TO3P | 250 | 50 | 2 | -- | 4 | 0.045 | 0.06 | -- | -- | 110V开关，逆变器、通信电源、LED
20 | PTW90N25B | TO3P | 250 | 90 | 2 | -- | 4 | 0.029 | 0.038 | -- | -- | 110V开关，逆变器、通信电源、LED
21 | PTP40N30 | TO220 | 300 | 40 | 2 | -- | 4 | 0.12 | 0.15 |  |  | 110V开关，逆变器、通信电源、LED
22 | PTA40N30* | TO220F | 300 | 40 | 2 | -- | 4 | 0.12 | 0.15 |  |  | 110V开关，逆变器、通信电源、LED
23 | PTW50N30 | TO3P | 300 | 50 | 2 | -- | 4 | 0.068 | 0.088 | -- | -- | 逆变器、通信电源、LED
24 | PTW69N30B | TO3P | 300 | 69 | 2 | -- | 4 | 0.04 | 0.052 | -- | -- | 逆变器、通信电源、LED
25 | PSD06N40 | TO252 | 400 | 6 | 2 | -- | 4 | 0.78 | 1 | -- | -- | AC-DC电源
26 | PSP10N40 | TO220 | 400 | 10 | 2 | -- | 4 | 0.35 | 0.5 | -- | -- | AC-DC电源
27 | PTA10N40B | TO220F | 400 | 10 | 2 | -- | 4 | 0.45 | 0.5 | -- | -- | AC-DC电源
28 | PTA11N40 | TO220F | 400 | 11 | 2 | -- | 4 | 0.35 | 0.5 | -- | -- | AC-DC电源
29 | PTA20N40B | TO220F | 400 | 20 | 2 | -- | 4 | 0.24 | 0.3 | -- | -- | AC-DC电源
30 | PTA04N45* | TO220F | 430 | 4 | 2 | -- | 4 | 1.65 | 2 | -- | -- | AC-DC电源
31 | PTA06N45* | TO220F | 430 | 6 | 2 | -- | 4 | 0.9 | 1 | -- | -- | AC-DC电源
32 | PTA07N45 | TO220F | 430 | 7 | 2 | -- | 4 | 0.63 | 0.8 | -- | -- | AC-DC电源
33 | PTD07N45 | TO252 | 430 | 7 | 2 | -- | 4 | 0.63 | 0.8 | -- | -- | AC-DC电源
34 | PTD09N45 | TO252 | 430 | 9 | 2 | -- | 4 | 0.48 | 0.65 | -- | -- | AC-DC电源
35 | PTA09N45 | TO220F | 430 | 9 | 2 | -- | 4 | 0.48 | 0.65 | -- | -- | AC-DC电源
36 | PTA11N45 | TO220F | 450 | 11 | 2 | -- | 4 | 0.39 | 0.5 | -- | -- | AC-DC电源
37 | PTA13N45 | TO220F | 450 | 13 | 2 | -- | 4 | 0.35 | 0.45 | -- | -- | AC-DC电源
38 | PTA15N45 | TO220F | 450 | 15 | 2 | -- | 4 | 0.32 | 0.4 | -- | -- | AC-DC电源
39 | PTA18N45 | TO220F | 450 | 18 | 2 | -- | 4 | 0.26 | 0.35 | -- | -- | AC-DC电源
40 | PTA20N45 | TO220F | 450 | 20 | 2 | -- | 4 | 0.24 | 0.32 | -- | -- | AC-DC电源
41 | PTA28N45 | TO220F | 450 | 28 | 2 | -- | 4 | 0.17 | 0.25 | -- | -- | AC-DC电源
42 | PTA30N45 | TO220F | 450 | 30 | 2 | -- | 4 | 0.14 | 0.22 | -- | -- | AC-DC电源
43 | PSA5090 | TO220F | 500 | 9 | 2 | -- | 4 | 0.7 | 0.9 | -- | -- | AC-DC电源
44 | PTA09N50 | TO220F | 500 | 9 | 2 | -- | 4 | 0.55 | 0.75 | -- | -- | AC-DC电源
45 | PTD09N50 | TO252 | 500 | 9 | 2 | -- | 4 | 0.55 | 0.75 | -- | -- | AC-DC电源
46 | PTA12N50B | TO220F | 500 | 12 | 2 | -- | 4 | 0.44 | 0.55 | -- | -- | AC-DC电源
47 | PTP12N50B | TO220 | 500 | 12 | 2 | -- | 4 | 0.44 | 0.55 | -- | -- | AC-DC电源
48 | PTA13N50B | TO220F | 500 | 13 | 2 | -- | 4 | 0.4 | 0.5 | -- | -- | AC-DC电源
49 | PSA13N50 | TO220F | 500 | 13 | 2 | -- | 4 | 0.4 | 0.48 | -- | -- | AC-DC电源
50 | PTA15N50B | TO220F | 500 | 15 | 2 | -- | 4 | 0.38 | 0.47 | -- | -- | AC-DC电源
51 | PTA15N50 | TO220F | 500 | 15 | 2 | -- | 4 | 0.33 | 0.45 | -- | -- | AC-DC电源
52 | PTA18N50 | TO220F | 500 | 18 | 2 | -- | 4 | 0.28 | 0.38 | -- | -- | AC-DC电源
53 | PTA20N50A | TO220F | 500 | 20 | 2 | -- | 4 | 0.24 | 0.3 | -- | -- | AC-DC电源\焊机
54 | PTW20N50A | TO3P | 500 | 20 | 2 | -- | 4 | 0.24 | 0.3 | -- | -- | AC-DC电源\焊机
55 | PTA25N50 | TO220F | 500 | 25 | 2 | -- | 4 | 0.22 | 0.28 | -- | -- | AC-DC电源\焊机
56 | PTW25N50 | TO3P | 500 | 25 | 2 | -- | 4 | 0.22 | 0.28 | -- | -- | AC-DC电源\焊机
57 | PTA28N50 | TO220F | 500 | 28 | 2 | -- | 4 | 0.17 | 0.21 | -- | -- | AC-DC电源\焊机
58 | PTW28N50 | TO3P | 500 | 28 | 2 | -- | 4 | 0.17 | 0.21 | -- | -- | AC-DC电源\焊机
59 | PTW30N50EL | TO3P | 500 | 30 | 2 | -- | 4 | 0.15 | 0.2 | -- | -- | AC-DC电源\焊机
60 | PTW40N50 | TO3P | 500 | 40 | 2 | -- | 4 | 0.085 | 0.1 | -- | -- | AC-DC电源
61 | PTF40N50 | TO247 | 500 | 40 | 2 | -- | 4 | 0.085 | 0.1 | -- | -- | AC-DC电源
62 | PTF60N50 | TO247 | 500 | 60 | 2.5 | -- | 5 | 0.08 | 0.1 | -- | -- | AC-DC电源
63 | PSA04N60B | TO220F | 600 | 4 | 2 | -- | 4 | 2 | 2.3 | -- | -- | AC-DC电源
64 | PSD04N60B | TO252 | 600 | 4 | 2 | -- | 4 | 2 | 2.3 | -- | -- | AC-DC电源
65 | PSA05N60 | TO220F | 600 | 5 | 2 | -- | 4 | 1.75 | 2.2 | -- | -- | AC-DC电源
66 | PTA06N60C | TO220F | 600 | 6 | 2 | -- | 4 | 1.4 | 1.7 | -- | -- | AC-DC电源
67 | PTA07N60B | TO220F | 600 | 7 | 2 | -- | 4 | 1.1 | 1.25 | -- | -- | AC-DC电源
68 | PTD07N60B | TO252 | 600 | 7 | 2 | -- | 4 | 1.1 | 1.25 | -- | -- | AC-DC电源
69 | PSD07N60 | TO252 | 600 | 7 | 2 | -- | 4 | 1 | 1.25 | -- | -- | AC-DC电源
70 | PTP08N60 | TO220 | 600 | 8 | 2 | -- | 4 | 0.95 | 1.2 | -- | -- | AC-DC电源
71 | PTD08N60 | TO252 | 600 | 8 | 2 | -- | 4 | 0.95 | 1.2 | -- | -- | AC-DC电源
72 | PTA10N60B | TO220F | 600 | 10 | 2 | -- | 4 | 0.68 | 0.75 | -- | -- | AC-DC电源
73 | PSA10N60C | TO220F | 600 | 10 | 2 | -- | 4 | 0.65 | 0.75 | -- | -- | AC-DC电源
74 | PSP10N60C | TO220 | 600 | 10 | 2 | -- | 4 | 0.65 | 0.75 | -- | -- | AC-DC电源
75 | PTA12N60 | TO220F | 600 | 12 | 2 | -- | 4 | 0.55 | 0.7 | -- | -- | AC-DC电源
76 | PTP12N60 | TO220 | 600 | 12 | 2 | -- | 4 | 0.55 | 0.7 | -- | -- | AC-DC电源
77 | PTA16N60 | TO220F | 600 | 16 | 2 | -- | 4 | 0.4 | 0.5 | -- | -- | AC-DC电源
78 | PTP16N60 | TO220 | 600 | 16 | 2 | -- | 4 | 0.4 | 0.5 | -- | -- | AC-DC电源
79 | PTA20N60A | TO220F | 600 | 20 | 2 | -- | 4 | 0.32 | 0.45 | -- | -- | AC-DC电源
80 | PTP20N60A | TO220 | 600 | 20 | 2 | -- | 4 | 0.32 | 0.45 | -- | -- | AC-DC电源
81 | PTA22N60 | TO220F | 600 | 22 | 2 | -- | 4 | 0.3 | 0.4 | -- | -- | AC-DC电源
82 | PTW22N60 | TO3P | 600 | 22 | 2 | -- | 4 | 0.3 | 0.4 | -- | -- | AC-DC电源
83 | PTW30N60 | TO3P | 600 | 30 | 2 | -- | 4 | 0.205 | 0.26 | -- | -- | AC-DC电源
84 | PTW36N60 | TO3P | 600 | 36 | 2 | -- | 4 | 0.12 | 0.18 | -- | -- | AC-DC电源
85 | PSA04N65B | TO220F | 650 | 4 | 2 | -- | 4 | 2.3 | 2.6 | -- | -- | AC-DC电源
86 | PSD04N65B | TO252 | 650 | 4 | 2 | -- | 4 | 2.3 | 2.6 | -- | -- | AC-DC电源
87 | PSA05N65 | TO220F | 650 | 5 | 2 | -- | 4 | 1.85 | 2.5 | -- | -- | AC-DC电源
88 | PSD05N65 | TO252 | 650 | 5 | 2 | -- | 4 | 1.85 | 2.5 | -- | -- | AC-DC电源
89 | PTA06N65C | TO220F | 650 | 6 | 2 | -- | 4 | 1.55 | 1.85 | -- | -- | AC-DC电源
90 | PTD06N65C | TO252 | 650 | 6 | 2 | -- | 4 | 1.55 | 1.85 | -- | -- | AC-DC电源
91 | PTU06N65C | TO251 | 650 | 6 | 2 | -- | 4 | 1.55 | 1.85 | -- | -- | AC-DC电源
92 | PTA07N65B | TO220F | 650 | 7 | 2 | -- | 4 | 1.2 | 1.4 | -- | -- | AC-DC电源
93 | PTD07N65B | TO252 | 650 | 7 | 2 | -- | 4 | 1.2 | 1.4 | -- | -- | AC-DC电源
94 | PSA07N65 | TO220F | 650 | 7 | 2 | -- | 4 | 1.1 | 1.4 | -- | -- | AC-DC电源
95 | PSD07N65 | TO252 | 650 | 7 | 2 | -- | 4 | 1.1 | 1.4 | -- | -- | AC-DC电源
96 | PTA08N65 | TO220F | 650 | 8 | 2 | -- | 4 | 0.9 | 1.3 | -- | -- | AC-DC电源
97 | PTA10N65B | TO220F | 650 | 10 | 2 | -- | 4 | 0.75 | 0.9 | -- | -- | AC-DC电源
98 | PTP10N65B | TO220 | 650 | 10 | 2 | -- | 4 | 0.75 | 0.9 | -- | -- | AC-DC电源
99 | PSA10N65C | TO220F | 650 | 10 | 2 | -- | 4 | 0.7 | 0.85 | -- | -- | AC-DC电源
100 | PSP10N65C | TO220 | 650 | 10 | 2 | -- | 4 | 0.7 | 0.85 | -- | -- | AC-DC电源
101 | PTA12N65 | TO220F | 650 | 12 | 2 | -- | 4 | 0.6 | 0.75 | -- | -- | AC-DC电源
102 | PTB12N65 | TO263 | 650 | 12 | 2 | -- | 4 | 0.6 | 0.75 | -- | -- | AC-DC电源
103 | PTA13N65 | TO220F | 650 | 13 | 2 | -- | 4 | 0.55 | 0.65 | -- | -- | AC-DC电源
104 | PTA16N65 | TO220F | 650 | 16 | 2 | -- | 4 | 0.45 | 0.55 | -- | -- | AC-DC电源
105 | PTL16N65 | TO262 | 650 | 16 | 2 | -- | 4 | 0.45 | 0.55 | -- | -- | AC-DC电源
106 | PTA20N65A | TO220F | 650 | 20 | 2 | -- | 4 | 0.35 | 0.5 | -- | -- | AC-DC电源
107 | PTA22N65 | TO220F | 650 | 22 | 2 | -- | 4 | 0.35 | 0.45 | -- | -- | AC-DC电源
108 | PTA26N65 | TO220F | 650 | 26 | 2 | -- | 4 | 0.28 | 0.38 | -- | -- | AC-DC电源
109 | PTW26N65 | TO3P | 650 | 26 | 2 | -- | 4 | 0.28 | 0.38 | -- | -- | AC-DC电源
110 | PTW30N65 | TO3P | 650 | 30 | 2 | -- | 4 | 0.24 | 0.31 | -- | -- | AC-DC电源
111 | PTW34N65 | TO3P | 650 | 34 | 2 | -- | 4 | 0.13 | 0.19 | -- | -- | AC-DC电源
112 | PSA04N70B | TO220F | 700 | 4 | 2 | -- | 4 | 2.6 | 3 | -- | -- | AC-DC电源
113 | PSD04N70B | TO252 | 700 | 4 | 2 | -- | 4 | 2.6 | 3 | -- | -- | AC-DC电源
114 | PTA06N70B | TO220F | 700 | 6 | 2 | -- | 4 | 1.45 | 1.8 | -- | -- | AC-DC电源
115 | PTD06N70B | TO220F | 700 | 6 | 2 | -- | 4 | 1.45 | 1.8 | -- | -- | AC-DC电源
116 | PTA10N70B | TO220F | 700 | 10 | 2 | -- | 4 | 0.9 | 1.1 | -- | -- | AC-DC电源
117 | PTA12N70* | TO220F | 700 | 12 | 2 | -- | 4 | 0.78 | 0.88 | -- | -- | AC-DC电源
118 | PTA16N70 | TO220F | 700 | 16 | 2 | -- | 4 | 0.6 | 0.75 | -- | -- | AC-DC电源
119 | PTA20N70A* | TO220F | 700 | 20 | 2 | -- | 4 | 0.5 | 0.7 | -- | -- | AC-DC电源
120 | PTP20N70A | TO220 | 700 | 20 | 2 | -- | 4 | 0.5 | 0.7 | -- | -- | AC-DC电源
121 | PTW26N70 | TO3P | 700 | 26 | 2 | -- | 4 | 0.35 | 0.45 | -- | -- | AC-DC电源
122 | PTD04N80 | TO252 | 800 | 4 | 2 | -- | 4 | 3.7 | 4.8 | -- | -- | AC-DC电源
123 | PTA04N80 | TO220F | 800 | 4 | 2 | -- | 4 | 3.7 | 4.8 | -- | -- | AC-DC电源
124 | PTA06N80 | TO220F | 800 | 6 | 2 | -- | 4 | 2.5 | 3.1 | -- | -- | AC-DC电源
125 | PTD06N80 | TO252 | 800 | 6 | 2 | -- | 4 | 2.5 | 3.1 | -- | -- | AC-DC电源
126 | PTA07N80 | TO220F | 800 | 7 | 2 | -- | 4 | 1.5 | 1.8 | -- | -- | AC-DC电源
127 | PTA10N80 | TO220F | 800 | 10 | 2 | -- | 4 | 1 | 1.15 | -- | -- | AC-DC电源
128 | PTB10N80 | TO263 | 800 | 10 | 2 | -- | 4 | 1 | 1.15 | -- | -- | AC-DC电源
129 | PTA12N80 | TO220F | 800 | 12 | 2 | -- | 4 | 0.8 | 1.1 | -- | -- | AC-DC电源
130 | PTA14N80 | TO220F | 800 | 14 | 2 | -- | 4 | 0.55 | 0.72 | -- | -- | AC-DC电源
131 | PTF14N80 | TO247 | 800 | 14 | 2 | -- | 4 | 0.55 | 0.72 | -- | -- | AC-DC电源
132 | PTF27N80 | TO247 | 800 | 27 | 2.5 | -- | 4.5 | 0.28 | 0.35 | -- | -- | AC-DC电源
133 | PTA04N90 | TO220F | 900 | 4 | 2 | -- | 4 | 3.6 | 4.8 | -- | -- | AC-DC电源\智能电表
134 | PTD04N90 | TO252 | 900 | 4 | 2 | -- | 4 | 3.6 | 4.8 | -- | -- | AC-DC电源\智能电表
135 | PTA06N90 | TO220F | 900 | 6 | 2 | -- | 4 | 1.4 | 1.9 | -- | -- | AC-DC电源
136 | PTA09N90 | TO220F | 900 | 9 | 2 | -- | 4 | 1.2 | 1.4 | -- | -- | AC-DC电源
137 | PTW09N90 | TO3P | 900 | 9 | 2 | -- | 4 | 1.2 | 1.4 | -- | -- | AC-DC电源
138 | PTA09N90A | TO220F | 900 | 9 | 2 | -- | 4 | 0.98 | 1.25 | -- | -- | AC-DC电源
139 | PTW09N90A | TO3P | 900 | 9 | 2 | -- | 4 | 0.98 | 1.25 | -- | -- | AC-DC电源
140 | PTA12N90 | TO220F | 900 | 12 | 2 | -- | 4 | 0.7 | 1 | -- | -- | AC-DC电源
141 | PTF12N90 | TO247 | 900 | 12 | 2 | -- | 4 | 0.7 | 1 | -- | -- | AC-DC电源
142 | PTF18N90 | TO247 | 900 | 18 | 2 | -- | 4 | 0.65 | 0.78 | -- | -- | AC-DC电源
143 | PTF24N90 | TO247 | 900 | 24 | 2.5 | -- | 4.5 | 0.32 | 0.42 | -- | -- | AC-DC电源
144 | PTDD5N100* | TO252 | 1000 | 0.5 | 2 | -- | 4 | 40 | 55 | -- | -- | 电表、380V AC-DC电源\智能电表
145 | PTA02N100 | TO220F | 1000 | 2 | 2 | -- | 4 | 8.8 | 10 | -- | -- | 电表、380V AC-DC电源\智能电表
146 | PTD02N100 | TO252 | 1000 | 2 | 2 | -- | 4 | 8.8 | 10 | -- | -- | 电表、380V AC-DC电源\智能电表
147 | PTA04N100 | TO220F | 1000 | 4 | 2 | -- | 4 | 2.2 | 2.5 | -- | -- | 电表、380V AC-DC电源\智能电表
148 | PTA06N100* | TO220F | 1000 | 6 | 2.5 | -- | 4.5 | 2 | 2.3 | -- | -- | 电表、380V AC-DC电源\智能电表
149 | PTA08N100 | TO220F | 1000 | 8 | 2 | -- | 4 | 1.2 | 1.5 | -- | -- | 电表、380V AC-DC电源\智能电表
150 | PTF10N100 | TO247 | 1000 | 10 | 2.5 | -- | 4.5 | 1 | 1.25 | -- | -- | 电表、380V AC-DC电源\智能电表
151 | PTF13N100 | TO247 | 1000 | 13 | 2.5 | -- | 4.5 | 0.85 | 1.1 | -- | -- | 电表、380V AC-DC电源\智能电表
152 | PTF24N100 | TO247 | 1000 | 24 | 2.5 | -- | 4.5 | 0.38 | 0.45 | -- | -- | 电表、380V AC-DC电源\智能电表
153 | PTFN38N100* | SOT227B | 1000 | 38 | 3 | -- | 5.5 | 0.24 | 0.28 | -- | -- | 充电桩、高频工业电源
154 | PTA03N120 | TO220F | 1200 | 3 | 2.5 | -- | 4.5 | 6 | 7.5 | -- | -- | 充电桩、高频工业电源
155 | PTB03N120 | TO263 | 1200 | 3 | 2.5 | -- | 4.5 | 6 | 7.5 | -- | -- | 充电桩、高频工业电源
156 | PTH03N120I | TO3PF | 1200 | 3 | 2.5 | -- | 4.5 | 6 | 7.5 | -- | -- | 充电桩、高频工业电源
157 | PTF10N120 | TO247 | 1200 | 10 | 2.5 | -- | 4.5 | 1.46 | 1.9 | -- | -- | 充电桩、高频工业电源
158 | PTF12N120 | TO247 | 1200 | 12 | 2.5 | -- | 4.5 | 1.2 | 1.4 | -- | -- | 充电桩、高频工业电源
159 | PTF23N120A | TO247 | 1200 | 23 | 2.5 | -- | 4.5 | 0.48 | 0.58 | -- | -- | 充电桩、高频工业电源
160 | PTH03N150 | TO3PF | 1500 | 3 | 2.5 | -- | 4.5 | 5.4 | 8.2 | -- | -- | 充电桩、高频工业电源
161 | PTF03N150 | TO247 | 1500 | 3 | 2.5 | -- | 4.5 | 5.4 | 8.2 | -- | -- | 充电桩、高频工业电源
162 | PTB03N150 | TO263 | 1500 | 3 | 2.5 | -- | 4.5 | 5.4 | 8.2 | -- | -- | 充电桩、高频工业电源
163 | PTF09N150 | TO247 | 1500 | 9 | 2.5 | -- | 4.5 | 2.8 | 4 | -- | -- | 充电桩、高频工业电源
164 | PTF11N150 | TO247 | 1500 | 11 | 2.5 | -- | 4.5 | 2.4 | 3.2 | -- | -- | 充电桩、高频工业电源
165 | PTFD5N250* | TO247 | 2500 | 0.5 | 2.5 | -- | 4.5 | 80 | 100 | -- | -- | 充电桩、高频工业电源

## SJ MOS
SN | Product Name [产品名称] | Package [封装] | Parameter [电性参数] | [8 empty] | Potential Applications
|  |  | Vds [min V] | Id [A] 25℃ | Vth,V |  |  | Rds(on) (mΩ)
[8 empty] | at VGS = 10V |  | at VGS = 4.5V
[5 empty] | [min.] | [typ.] | [max.] | [typ.] | [max.] | [typ.] | [max.]
1 | SPTF60R030FD | TO247 | 600 | 80 | 3 | -- | 4 | 26 | 30 | -- | -- | AC-DC电源\充电桩\UPS
2 | SPTF60R040FD | TO247 | 600 | 75 | 2 | -- | 4 | 37 | 45 | -- | -- | AC-DC电源\充电桩\UPS
3 | SPTF60R70FD | TO247 | 600 | 47 | 2.5 | -- | 4.5 | 65 | 85 |  |  | AC-DC电源\充电桩\UPS
4 | SPTQ60R70FD | TOLL | 600 | 47 | 2.5 | -- | 4.5 | 65 | 85 |  |  | AC-DC电源\充电桩\UPS
5 | SPTA60R099FD | TO220F | 600 | 38 | 2 | -- | 4 | 94 | 113 | -- | -- | AC-DC电源
6 | SPTB60R099FD | TO263 | 600 | 38 | 2 | -- | 4 | 94 | 113 | -- | -- | AC-DC电源
7 | SPTP60R099FD | TO220 | 600 | 38 | 2 | -- | 4 | 94 | 113 | -- | -- | AC-DC电源
8 | SPTF60R099FD | TO247 | 600 | 38 | 2 | -- | 4 | 94 | 113 | -- | -- | AC-DC电源
9 | SPTQ60R099FD | TOLL | 600 | 38 | 2 | -- | 4 | 94 | 113 | -- | -- | AC-DC电源
10 | SPTA60R130FD | TO220F | 600 | 25 | 2.5 | -- | 4.5 | 115 | 150 | -- | -- | AC-DC电源
11 | SPTB60R130FD | TO263 | 600 | 25 | 2.5 | -- | 4.5 | 115 | 150 | -- | -- | AC-DC电源
12 | SPTF60R130FD | TO247 | 600 | 25 | 2.5 | -- | 4.5 | 115 | 150 | -- | -- | AC-DC电源
13 | SPTA65R130FD | TO220F | 650 | 28 | 3 | -- | 4 | 120 | 149 | -- | -- | AC-DC电源
14 | SPTB65R130FD | TO263 | 650 | 28 | 3 | -- | 4 | 120 | 149 | -- | -- | AC-DC电源
15 | SPTF65R130FD | TO247 | 650 | 28 | 3 | -- | 4 | 120 | 149 | -- | -- | AC-DC电源
16 | SPTA65R240* | TO-220F | 650 | 15 | 2 | -- | 4 | 190 | 240 | -- | -- | AC-DC电源
17 | SPTA65R300M | TO-220F | 650 | 12 | 2.7 | -- | 4.5 | 275 | 320 | -- | -- | AC-DC电源
18 | SPTB65R300M | TO-263 | 650 | 12 | 2.7 | -- | 4.5 | 275 | 320 | -- | -- | AC-DC电源
19 | SPTD65R300M | TO-252 | 650 | 12 | 2.7 | -- | 4.5 | 275 | 320 | -- | -- | AC-DC电源
20 | SPTA65R600E | TO-220F | 650 | 7 | 2 | -- | 4 | 550 | 640 | -- | -- | AC-DC电源
21 | SPTD65R600E | TO252 | 650 | 7 | 2 | -- | 4 | 550 | 640 | -- | -- | AC-DC电源
22 | SPTA80R190A | TO-220F | 800 | 21 | 2 | -- | 4 | 160 | 192 | -- | -- | SMPS Standby Power
23 | SPTQ80R190A | TOLL | 800 | 21 | 2 | -- | 4 | 160 | 192 | -- | -- | SMPS Standby Power
备注说明：

## DP MOS
SN | Product Name [产品名称] | Package [封装] | Parameter [电性参数] | [8 empty] | Potential Applications
|  |  | Vds [min V] | Id [A] 25℃ | Vgs(OFF),V |  |  | Rds(on) (Ω)
[8 empty] | at VGS = 10V |  | at VGS = 4.5V
[5 empty] | [min.] | [typ.] | [max.] | [typ.] | [max.] | [typ.] | [max.]
1 | F501D | SOT-23 | 600 | 0.012 | -2.7 | -1.8 | -1 | 350 | 700 | -- | -- | 电源启动线路，IC保护线路

## HS MOS
SN | Product Name [产品名称] | Package [封装] | Parameter [电性参数] | [8 empty] | Potential Applications
|  |  | Vds [min V] | Id [A] 25℃ | Vth,V |  |  | Rds(on) (mΩ)
[8 empty] | at VGS = 10V |  | at VGS = 4.5V
[5 empty] | [min.] | [typ.] | [max.] | [typ.] | [max.] | [typ.] | [max.]
1 | PHSJ08R035HGA | DFN5X6c | 80 | 180 | 2 | -- | 4 | 3 | 3.5 | -- | -- | Hot Swap（热插拔）/Load switch（负载开关)/Soft start Telecommunication systems based on a 48 V backplane/supply rail

## SiC MOS
SN | Product Name [产品名称] | Package [封装] | Parameter [电性参数] | [8 empty] | Potential Applications
|  |  | Vds [min V] | Id [A] 25℃ | Vth,V |  |  | Rds(on) (mΩ)
[8 empty] | at VGS = 20V,Tj=25℃ |  | at VGS = 20V,Tj=150℃
[5 empty] | [min.] | [typ.] | [max.] | [typ.] | [max.] | [typ.] | [max.]
1 | PCTF120R160A* | TO247 | 1200 | 17 | 2 | -- | 4 | 160 | 162 | 285 | -- | 太阳能逆变器\工业UPS\工业电源\充电桩
2 | PCTF120R080A | TO247 | 1200 | 28 | 2 | -- | 4 | 80 | 98 | 120 | -- | 太阳能逆变器\工业UPS\工业电源\充电桩
3 | PCTF120R080B | TO-247-4 | 1200 | 28 | 2 | -- | 4 | 80 | 98 | 120 | -- | 太阳能逆变器\工业UPS\工业电源\充电桩
4 | PCTF120R040B | TO-247-4 | 1200 | 60 | 2 | -- | 4 | 40 | 60 | 68 | -- | 太阳能逆变器\工业UPS\工业电源\充电桩
5 | PCTF170R650A* | TO247 | 1700 | 5 | 2 | -- | 4 | 650 | 750 | 950 | -- | 太阳能逆变器\工业UPS\工业电源\充电桩
备注说明：*:暂无样品；

## 碳化硅肖特基二极管SiC JBS
SN | Product Name [产品名称] | Package [封装] | Parameter [特性参数] | [6 empty] | Potential Applications
|  |  | VDC | IFTC=150°C | VF (Typ.25℃) | VF (Max.25℃) | I(FSM) | IR (Typ.25℃) | IR (Max.25℃)
|  |  | min [V] | max [A] | [V] | [V] | max [A] | [µA] | [µA]
1 | PCDD12002A | TO252-2 | 1200 | 2 | 1.35 | 1.7 | 38 | 1.15 | 50 | 太阳能逆变器\UPS\马达驱动\功率因数校正线路
2 | PCDD120010A | TO252-2 | 1200 | 10 | 1.45 | 1.7 | 59 | 2 | 50 | 工业UPS\充电器\焊机\太阳能逆变器
3 | PCDF120010A* | TO247-2 | 1200 | 10 | 1.45 | 1.7 | 59 | 2 | 50 | 工业UPS\充电器\焊机\太阳能逆变器
4 | PCDF120020A | TO247-2 | 1200 | 20 | 1.4 | 1.7 | 270 | 1.6 | 50 | 太阳能逆变器\UPS\马达驱动\功率因数校正线路
5 | PCDF120030A | TO247-3 | 1200 | 30 | 1.47 | 1.7 | 360 | 9.8 | 50 | 太阳能逆变器\UPS\马达驱动\功率因数校正线路
6 | PCDF120040A | TO247-3 | 1200 | 40 | 1.47 | 1.7 | 408 | 30 | 100 | 工业UPS\充电器\焊机\太阳能逆变器
备注说明：*:暂无样品；